## Table1
Parameters | Value | Units
T1 | 264 | °C
T2 | 230 | °C
T3 | 220 | °C
Tbed | 84 | °C
Width | 2 | mm
Speed | 10 | mm/s
Cooling | 0 | %
Infill density | 5 | %
Layer height | 1 | mm
Extrusion Multiplier | 1.32 | -

## Table2
Material | compatibilizer 10w% |  | Machine |  | Residence time |  | Characterization
[6 empty] | Chemical | Thermal |  |  | Mechanical |  | Morphology
| Reactive | non-reactive | Micro-compounder | Gigabot | Minutes | FTIR | TGA | mDSC | Rheology | Tensil test | Charpy test | SEM
rHDPE | [6 empty] | x | x | x
rPET | [6 empty] | x | x | x
rPET |  |  | x |  | 1 |  |  |  |  | x
rPET |  |  | x |  | 2.2 | x |  |  |  | x
rPET |  |  | x |  | 5 |  |  |  |  | x
rPET90//rHDPE10 |  |  | x |  | 1 |  |  |  |  | x
rPET90//rHDPE10 |  |  | x |  | 2.2 | x | x |  | x | x | x | x
rPET90//rHDPE10 |  |  | x |  | 5 |  |  |  |  | x
rPET90//rHDPE10 |  | G-1650 | x |  | 1 |  |  |  |  | x
rPET90//rHDPE10 |  | G-1650 | x |  | 2.2 | x | x |  | x | x | x | x
rPET90//rHDPE10 |  | G-1650 | x |  | 5 |  |  |  |  | x
rPET90//rHDPE10 |  | G-1652 | x |  | 1 |  |  |  |  | x
rPET90//rHDPE10 |  | G-1652 | x |  | 2.2 | x | x |  | x | x | x | x
rPET90//rHDPE10 |  | G-1652 | x |  | 5 |  |  |  |  | x
rPET90//rHDPE10 | C-1010 |  | x |  | 1 |  |  |  |  | x
rPET90//rHDPE10 | C-1010 |  | x |  | 2.2 | x | x |  | x | x | x | x
rPET90//rHDPE10 | C-1010 |  | x |  | 5 |  |  |  |  | x
rPET90//rHDPE10 |  |  |  | x | 2.2 | x | x | x | x | x | x | x
rPET90//rHDPE10 |  | G-1650 |  | x | 2.2 | x | x | x | x | x | x | x
rPET90//rHDPE10 |  | G-1652 |  | x | 2.2 | x | x | x | x | x | x | x
rPET90//rHDPE10 | C-1010 |  |  | x | 2.2 | x | x | x | x | x | x | x

## Acronyms
Acronym | Definition
E-AA | ethylene-acrylic acid copolymer
EPDM | ethylene-propylene diene monomer rubber
GMA | glycidyl methacrylate
HDPE | High density poly(ethylene)
HIPS | High impact poly(styrene)
LDPE | low-density poly(ethylene)
MA | maleic anhydride
PE | poly(ethylene)
PET | poly(ethylene terephthalate)
PP | poly(propylene)
PSW | plastic solid waste
rPET | recycle poly(ethylene terephthalate)
SEBS | stryrene-ethylene/butylene-stryrene block copolimer
SEBS-g-MA | styrene-ethylene/butylene-styrene block copolymergraft- maleic anhydride