## Acronyms
Acronym | Definition
E-AA | ethylene-acrylic acid copolymer
EPDM | ethylene-propylene diene monomer rubber
GMA | glycidyl methacrylate
HDPE | High density poly(ethylene)
HIPS | High impact poly(styrene)
LDPE | low-density poly(ethylene)
MA | maleic anhydride
PE | poly(ethylene)
PET | poly(ethylene terephthalate)
PP | poly(propylene)
PSW | plastic solid waste
rPET | recycle poly(ethylene terephthalate)
SEBS | stryrene-ethylene/butylene-stryrene block copolimer
SEBS-g-MA | styrene-ethylene/butylene-styrene block copolymergraft- maleic anhydride

## Table1
Parameters | Value | Units
T1 | 264 | °C
T2 | 230 | °C
T3 | 220 | °C
Tbed | 84 | °C
Width | 2 | mm
Speed | 10 | mm/s
Cooling | 0 | %
Infill density | 5 | %
Layer height | 1 | mm
Extrusion Multiplier | 1.32 | -

## Table2
Sample Code | Material | compatibilizer 10w% |  | Machine |  | Residence time | Characterization
[7 empty] | Chemical | Thermal |  |  | Mechanical |  | Morphology
|  | Reactive | non-reactive | Micro-compounder | Gigabot | Minutes | FTIR | TGA | mDSC | Rheology | Tensil test | Charpy test | SEM
| rHDPE | [6 empty] | x | x | x
| rPET | [6 empty] | x | x | x
| rPET |  |  | x |  | 1 |  |  |  |  | x
| rPET |  |  | x |  | 2.2 |  |  |  |  | x
| rPET |  |  | x |  | 5 |  |  |  |  | x
I-W/O-1 | rPET90//rHDPE10 |  |  | x |  | 1 |  |  |  |  | x
I-W/O-2 | rPET90//rHDPE10 |  |  | x |  | 2.2 | x | x |  | x | x | x | x
I-W/O-5 | rPET90//rHDPE10 |  |  | x |  | 5 |  |  |  |  | x
I-1650-1 | rPET90//rHDPE10 |  | G-1650 | x |  | 1 |  |  |  |  | x
I-1650-2 | rPET90//rHDPE10 |  | G-1650 | x |  | 2.2 | x | x |  | x | x | x | x
I-1650-5 | rPET90//rHDPE10 |  | G-1650 | x |  | 5 |  |  |  |  | x
I-1652-1 | rPET90//rHDPE10 |  | G-1652 | x |  | 1 |  |  |  |  | x
I-1652-2 | rPET90//rHDPE10 |  | G-1652 | x |  | 2.2 | x | x |  | x | x | x | x
I-1652-5 | rPET90//rHDPE10 |  | G-1652 | x |  | 5 |  |  |  |  | x
I-1010-1 | rPET90//rHDPE10 | C-1010 |  | x |  | 1 |  |  |  |  | x
I-1010-2 | rPET90//rHDPE10 | C-1010 |  | x |  | 2.2 | x | x |  | x | x | x | x
I-1010-5 | rPET90//rHDPE10 | C-1010 |  | x |  | 5 |  |  |  |  | x
P-W/O | rPET90//rHDPE10 |  |  |  | x | 2.2 | x | x | x | x | x | x | x
P-1650 | rPET90//rHDPE10 |  | G-1650 |  | x | 2.2 | x | x | x | x | x | x | x
P-1652 | rPET90//rHDPE10 |  | G-1652 |  | x | 2.2 | x | x | x | x | x | x | x
P-1010 | rPET90//rHDPE10 | C-1010 |  |  | x | 2.2 | x | x | x | x | x | x | x

## Table3
Sample | Tensil Strength | Young's Modulus | Toughness | Impact Strength
| σ [Mpa] | E [Gpa] | [J/m^3] | [KJ/m^2]
I-W/O-1 | 51,3±5,1 | 2,6±78,5 | 1,2±1,2
I-W/O-2 | 47±0,8 | 2,4±184,1 | 0,9±0,1 | 0,9±0,3
I-W/O-5 | 49,1±8,3 | 2,4±56,4 | 5,3±4,5
I-1650-1 | 42,8±5,1 | 2,0±156,8 | 2,7±1,3
I-1650-2 | 29,8±2,1 | 1,8±90,4 | 0,4±0,1 | 1,0±0,5
I-1650-5 | 28,2±2,8 | 1,7±85,2 | 1,1±1,2
I-1652-1 | 49,6±0,9 | 2,2±43,4 | 9,4±5,5
I-1652-2 | 37,2±12,8 | 1,9±154,2 | 2,4±1,7 | 1,1±0,4
I-1652-5 | 43,4±2,5 | 2,1±158,8 | 13,1±8,2
I-1010-1 | 38,3±1,4 | 1,8±49,8 | 17±9,2
I-1010-2 | 38,1±3,1 | 1,8±42,1 | 19,8±9,2 | 0,9±0,1
I-1010-5 | 35,7±0,6 | 1,7±27,3 | 4,5±0,7
P-W/O | 23,3±6,1 | 2,1±435,8 | 0,1±0,05 | 0,7±0,1
P-1650 | 12,9±5,6 | 1,5±171,6 | 0,1±0,02 | 0,8±0,2
P-1652 | 25,3±2,6 | 1,8±244,7 | 0,2±0,04 | 0,9±0,3
P-1010 | 24,6±1,7 | 1,6±174,5 | 0,3±0,06 | 1,5±0,6